## Sheet1
Temp (K) | Rho (ohm-cm) | 5092016 | 5172016 | 5092016 | n (cm^-3) | 5092016 | 5172016 | 5092016 | u (cm^2/Vs) | 5092016 | 5172016 | 5092016
78 |  | 0.000243 | 0.000434 | 0.000693 | all | 2.9724e+19 | 1.7512e+19 | 1.4977e+19 | all | 861.924 | 819.392 | 601.524
150 |  | 0.000304 | 0.000494 | 0.00076 | are | 2.7995e+19 | 1.4747e+19 | 1.4055e+19 | at | 735.196 | 853.244 | 585.032
200 |  | 0.000369 | 0.000598 | 0.00089 | p-type | 2.6037e+19 | 1.3825e+19 | 1.3018e+19 | 0.25T | 651 | 757.764 | 537.292
250 |  | 0.000456 | 0.000756 | 0.001077 |  | 2.3848e+19 | 1.2788e+19 | 1.2097e+19 |  | 572.88 | 646.66 | 480.004
300 |  | 0.000575 | 0.000993 | 0.001342 |  | 2.1774e+19 | 1.1636e+19 | 1.129e+19 |  | 496.496 | 539.896 | 411.432